## Sheet1
NAME | SMILES | doi | PVK | inverted | anchor_end | alkyl_num | frag_sym | HOMO_calc | LUMO_calc | dipole | MPI | surface_min | surface_max | TPSA | MolLogP | mol_vol | PSA | NPSA_multiwfn | MetalOxide | control_PCE | PCE
2PACz | O=P(O)(O)CCn1c2ccccc2c2ccccc21 | 10.1016/j.nanoen.2022.107849 | FA0.79MA0.16Cs0.05Pb(I0.9Br0.1)3 | 1 | PA | 2 | 1 | -5.674706 | -1.037645 | 1.987073 | 11.45514 | -40.24684 | 53.42063 | 62.46 | 2.9722 | 318.03575 | 134.93 | 157.96 | NiOx | 19.9 | 22.4
MeO-2PACz | COc1ccc2c(c1)c1cc(OC)ccc1n2CCP(=O)(O)O | 10.1016/j.nanoen.2022.107849 | FA0.79MA0.16Cs0.05Pb(I0.9Br0.1)3 | 1 | PA | 2 | 1 | -5.155686 | -1.02242 | 1.201658 | 12.11319 | -41.3198 | 52.16786 | 80.92 | 2.9894 | 383.46236 | 197 | 155.01 | NiOx | 19.9 | 21
MeO-4PADBC | COc1ccc2c(ccc3c2c2c4ccc(OC)cc4ccc2n3CCCCP(=O)(O)O)c1 | 10.1126/science.ade9637 | Cs0.05FA0.85MA0.1PbI3 | 1 | PA | 4 | 1 | -5.182687 | -1.386859 | 2.954174 | 12.05384 | -40.46879 | 51.108 | 80.92 | 6.076 | 545.33504 | 287.91 | 192.08 | NiOx | 20.1 | 25.6
2-pyridinesulfonic acid | O=S(=O)(O)c1ccccn1 | 10.1016/j.apsusc.2018.08.088 | MAPbI3 | 0 | SA | 0 | 0 | -8.070575 | -1.975575 | 6.131034 | 17.92665 | -35.95829 | 45.14769 | 67.26 | 0.3283 | 161.74483 | 122.3 | 44.68 | TiO2 | 14.65 | 16.54
3-pyridinesulfonic acid | O=S(=O)(O)c1cccnc1 | 10.1016/j.apsusc.2018.08.088 | MAPbI3 | 0 | SA | 0 | 0 | -7.65558 | -1.919355 | 3.424702 | 15.53109 | -31.7079 | 57.5973 | 67.26 | 0.3283 | 161.70028 | 107.98 | 58.52 | TiO2 | 14.65 | 16.88
BA-SAM | O=C(O)c1ccccc1 | 10.1021/acs.nanolett.6b04015 | MAPbI3 | 0 | CA | 0 | 1 | -7.29672 | -1.506979 | 1.839161 | 10.41554 | -34.27143 | 47.16117 | 37.3 | 1.3848 | 149.42817 | 59.22 | 95.83 | SnO2 | 17.19 | 18.11
PA-SAM | O=C(O)c1ccncc1 | 10.1021/acs.nanolett.6b04015 | MAPbI3 | 0 | CA | 0 | 1 | -7.261424 | -2.045861 | 1.894267 | 11.03408 | -34.44694 | 52.84255 | 50.19 | 0.7798 | 143.14885 | 66.37 | 83.86 | SnO2 | 17.19 | 18.77
CBA-SAM | N#Cc1ccc(C(=O)O)cc1 | 10.1021/acs.nanolett.6b04015 | MAPbI3 | 0 | CA | 0 | 1 | -7.76638 | -2.49541 | 3.582808 | 13.54822 | -36.46608 | 54.5764 | 61.09 | 1.25648 | 173.17462 | 99.78 | 78.4 | SnO2 | 17.19 | 18.27
ABA-SAM | Nc1ccc(C(=O)O)cc1 | 10.1021/acs.nanolett.6b04015 | MAPbI3 | 0 | CA | 0 | 1 | -5.891418 | -0.902184 | 4.129124 | 14.50899 | -39.65044 | 41.1939 | 63.32 | 0.967 | 164.80844 | 97.09 | 71.66 | SnO2 | 17.19 | 16.5
C3-SAM | NCCC(=O)O | 10.1021/acs.nanolett.6b04015 | MAPbI3 | 0 | CA | 2 | 1 | -6.512111 | 0.220541 | 1.436695 | 13.71383 | -34.7477 | 46.16131 | 63.32 | -0.5802 | 114.01039 | 71.82 | 57.94 | SnO2 | 17.19 | 17.11
C3-SAM | NCCC(=O)O | 10.1002/smll.201604305 | MAPbI3 | 0 | CA | 2 | 1 | -6.512111 | 0.220541 | 1.436695 | 13.71383 | -34.7477 | 46.16131 | 63.32 | -0.5802 | 114.01039 | 71.82 | 57.94 | TiO2 | 10.76 | 13.27
H-BA | O=C(O)c1ccccc1 | 10.1002/cssc.201701262 | MAPbI3 | 1 | CA | 0 | 1 | -7.29672 | -1.506979 | 1.839161 | 10.41554 | -34.27143 | 47.16117 | 37.3 | 1.3848 | 149.42817 | 59.22 | 95.83 | NiOx | 15.5 | 16.2
NH2-BA | Nc1ccc(C(=O)O)cc1 | 10.1002/cssc.201701262 | MAPbI3 | 1 | CA | 0 | 1 | -5.891418 | -0.902184 | 4.129124 | 14.50899 | -39.65044 | 41.1939 | 63.32 | 0.967 | 164.80844 | 97.09 | 71.66 | NiOx | 15.5 | 12.8
CH3O-BA | COc1ccc(C(=O)O)cc1 | 10.1002/cssc.201701262 | MAPbI3 | 1 | CA | 0 | 1 | -6.457486 | -1.169664 | 2.38218 | 11.67811 | -36.5637 | 44.2885 | 46.53 | 1.3934 | 182.10321 | 88.35 | 96.43 | NiOx | 15.5 | 13.8
Cl-BA | O=C(O)c1ccc(Cl)cc1 | 10.1002/cssc.201701262 | MAPbI3 | 1 | CA | 0 | 1 | -7.126442 | -1.721957 | 1.392593 | 8.94094 | -32.05022 | 49.53526 | 37.3 | 2.0382 | 169.37826 | 53.12 | 119.74 | NiOx | 15.5 | 17.6
Br-BA | O=C(O)c1ccc(Br)cc1 | 10.1002/cssc.201701262 | MAPbI3 | 1 | CA | 0 | 1 | -7.051705 | -0.065122 | 1.399569 | 8.9432 | -31.76457 | 49.85897 | 37.3 | 2.1473 | 178.11433 | 54.43 | 125.18 | NiOx | 15.5 | 18.4
1F | OB(O)c1ccc(F)cc1 | 10.1021/acsami.8b10445 | MAPbI3 | 1 | BA | 0 | 1 | -6.661835 | -0.662957 | 3.982903 | 12.52191 | -20.77447 | 59.26754 | 40.46 | -0.4945 | 159.92456 | 78.44 | 87.02 | ITO | 12.49 | 14.04
2F | OB(O)c1cc(F)cc(F)c1 | 10.1021/acsami.8b10445 | MAPbI3 | 1 | BA | 0 | 1 | -6.72655 | -1.088617 | 4.265369 | 12.42975 | -18.26319 | 62.06059 | 40.46 | -0.3554 | 163.93397 | 74.04 | 95.75 | ITO | 12.49 | 15.66
3F | OB(O)c1cc(F)c(F)c(F)c1 | 10.1021/acsami.8b10445 | MAPbI3 | 1 | BA | 0 | 1 | -6.974557 | -1.10511 | 5.506195 | 12.0761 | -18.1296 | 63.41374 | 40.46 | -0.2163 | 167.85467 | 78.78 | 95.26 | ITO | 12.49 | 13.23
IHPA | O=P(O)(O)CCCCCCI | 10.1016/j.orgel.2019.105583 | MAPbI3 | 0 | PA | 6 | 1 | -6.837897 | -0.939914 | 2.083859 | 12.77546 | -41.72126 | 50.08804 | 57.53 | 2.1595 | 257.06192 | 156.56 | 99.66 | TiO2 | 11.74 | 11.04
BPA | CCCCP(=O)(O)O | 10.1016/j.orgel.2019.105583 | MAPbI3 | 0 | PA | 4 | 1 | -7.745075 | 0.876884 | 1.173248 | 11.96575 | -43.60236 | 48.52907 | 57.53 | 0.9642 | 168.69362 | 64.68 | 113.8 | TiO2 | 11.74 | 11.65
IBPA | O=P(O)(O)CCCCI | 10.1016/j.orgel.2019.105583 | MAPbI3 | 0 | PA | 4 | 1 | -6.895599 | -1.012052 | 2.063907 | 13.5782 | -40.58477 | 51.23408 | 57.53 | 1.3793 | 210.7024 | 134.4 | 79.27 | TiO2 | 11.74 | 13.83
APPA | NCCCP(=O)(O)O | 10.1016/j.orgel.2019.105583 | MAPbI3 | 0 | PA | 3 | 1 | -6.468058 | 0.813637 | 1.291902 | 15.35663 | -42.33522 | 49.33952 | 83.55 | -0.4871 | 161.44581 | 104.75 | 67.11 | TiO2 | 11.74 | 13.85
IMPA | O=P(O)(O)CI | 10.1016/j.orgel.2019.105583 | MAPbI3 | 0 | PA | 1 | 1 | -7.087901 | -1.513624 | 0.835144 | 15.89139 | -39.09684 | 55.30263 | 57.53 | 0.5566 | 141.14554 | 92.19 | 56.79 | TiO2 | 11.74 | 15.21
TFBPA | O=P(O)(O)CCCC(F)(F)F | 10.1016/j.orgel.2019.105583 | MAPbI3 | 0 | PA | 3 | 1 | -8.000275 | 0.665047 | 2.731028 | 14.79612 | -40.54859 | 52.55848 | 57.53 | 1.5066 | 180.54123 | 119.73 | 70.03 | TiO2 | 11.74 | 16.09
Sinapoyl-malate | COc1cc(/C=C/C(=O)OC(CC(=O)O)C(=O)O)cc(OC)c1O | 10.1002/adma.201800568 | CsFAMA | 0 | CA | 0 | 0 | -5.993646 | -2.046762 | 7.358126 | 13.7118 | -44.57619 | 58.46744 | 139.59 | 0.8937 | 372.76699 | 192.57 | 163.36 | TiO2 | 19 | 20.5
T2CA | N#C/C(=C\c1ccc(-c2cccs2)s1)C(=O)O | 10.1002/aenm.201701683 | MAPbI3 | 0 | CA | 0 | 0 | -6.08631 | -2.940758 | 6.425965 | 12.56562 | -41.08524 | 50.22557 | 61.09 | 3.46818 | 287.84245 | 129.42 | 142.11 | ZnO | 15.41 | 17.07
JTCA | CC1(C)CCN2CCC(C)(C)c3cc(-c4ccc(/C=C(\C#N)C(=O)O)s4)cc1c32 | 10.1002/aenm.201701683 | MAPbI3 | 0 | CA | 0 | 0 | -5.165128 | -2.457781 | 9.65889 | 12.46693 | -46.84124 | 44.66733 | 64.33 | 5.57568 | 501.58112 | 218.99 | 209.8 | ZnO | 15.41 | 18.82
BA-CF3 | O=C(O)c1ccc(C(F)(F)F)cc1 | 10.1002/cnma.202100475 | MAPbI3 | 0 | CA | 0 | 1 | -7.774331 | -2.070342 | 2.058822 | 9.71932 | -29.55815 | 52.22006 | 37.3 | 2.4036 | 184.33921 | 70.08 | 116.87 | SnO2 | 16.84 | 18.67
BA-CH3 | Cc1ccc(C(=O)O)cc1 | 10.1002/cnma.202100475 | MAPbI3 | 0 | CA | 0 | 1 | -7.010005 | -1.389359 | 2.273694 | 10.39089 | -35.57709 | 45.80891 | 37.3 | 1.69322 | 172.17943 | 66.01 | 109.71 | SnO2 | 16.84 | 17.68
NA-CF3. | O=C(O)c1cnccc1C(F)(F)F | 10.1002/cnma.202100475 | MAPbI3 | 0 | CA | 0 | 0 | -7.602411 | -2.341027 | 1.684603 | 12.47606 | -34.11404 | 53.50903 | 50.19 | 1.7986 | 176.73606 | 90.51 | 86.88 | SnO2 | 16.84 | 17.75
CBSA | O=S(=O)(O)c1ccc(Cl)cc1 | 10.1002/aenm.202103674 | Cs0.05(FA0.92MA0.08)0.95(I0.92Br0.08)3 | 1 | SA | 0 | 1 | -7.509188 | -1.751571 | 3.501507 | 12.90576 | -33.29385 | 56.77247 | 54.37 | 1.5867 | 188.03546 | 97.15 | 92.09 | NiOx | 19.5 | 21.8
1-OMe | COc1ccc(B(O)O)cc1 | 10.1016/j.apsusc.2017.06.189 | MAPbI3 | 0 | BA | 0 | 1 | -5.932056 | -0.324986 | 2.124124 | 13.44304 | -25.81763 | 55.65144 | 49.69 | -0.625 | 188.7659 | 114.94 | 76.01 | TiO2 | 7.48 | 11.34
2-OMe | COc1cc(OC)cc(B(O)O)c1 | 10.1016/j.apsusc.2017.06.189 | MAPbI3 | 0 | BA | 0 | 1 | -5.717955 | -0.564096 | 4.1738 | 13.34195 | -29.13419 | 58.12707 | 58.92 | -0.6164 | 221.31905 | 115.7 | 104.54 | TiO2 | 7.48 | 10.85
3-OMe | COc1cc(B(O)O)cc(OC)c1OC | 10.1016/j.apsusc.2017.06.189 | MAPbI3 | 0 | BA | 0 | 1 | -5.705587 | -0.479694 | 4.272744 | 13.01917 | -43.60748 | 57.57183 | 68.15 | -0.6078 | 253.91711 | 117.08 | 131.29 | TiO2 | 7.48 | 10.43
G | NCC(=O)O | 10.1002/smll.201604305 | MAPbI3 | 0 | CA | 1 | 1 | -6.796841 | 0.119092 | 1.238987 | 14.73779 | -35.22801 | 48.8338 | 63.32 | -0.9703 | 90.93768 | 70.92 | 37.45 | TiO2 | 10.76 | 13.14
LA | C[C@H](N)C(=O)O | 10.1002/smll.201604305 | MAPbI3 | 0 | CA | 1 | 0 | -6.607128 | 0.023966 | 1.482429 | 12.58423 | -33.34708 | 48.18131 | 63.32 | -0.5818 | 113.69672 | 62.64 | 64.78 | TiO2 | 10.76 | 14.22
5-AVA | NCCCCC(=O)O | 10.1002/smll.201604305 | MAPbI3 | 0 | CA | 4 | 1 | -6.349085 | 0.182776 | 2.53006 | 12.58813 | -38.95835 | 46.91943 | 63.32 | 0.2 | 160.46209 | 90.71 | 81.63 | TiO2 | 10.76 | 11.72
TCA | O=C(O)c1ccsc1 | 10.1002/adfm.202005155 | Cs0.05FA0.9MA0.05PbI2.85Br0.15 | 0 | CA | 0 | 0 | -6.984313 | -1.356977 | 1.606405 | 10.63053 | -34.41696 | 47.3162 | 37.3 | 1.4463 | 140.63626 | 57.12 | 90.54 | TiO2 | 19.8 | 21.2
2BrPXZPA | O=P(O)(O)CCCCN1c2ccc(Br)cc2Oc2cc(Br)ccc21 | 10.1039/D2NR05677A | Cs0.05(FA0.85MA0.15)0.95Pb (I0.85Br0.15)3 | 1 | PA | 4 | 1 | -5.22948 | -0.995949 | 3.893534 | 11.29404 | -38.76406 | 52.89562 | 70 | 5.4133 | 428.89803 | 179.51 | 210.03 | NiOx | 20.55 | 23.66
EDTA | O=C(O)CN(CCN(CC(=O)O)CC(=O)O)CC(=O)O | 10.1038/s41467-018-05760-x | FA0.95Cs0.05PbI3 | 0 | CA | 1 | 0 | -5.734971 | 0.018503 | 2.0976 | 14.60848 | -37.38109 | 49.23754 | 155.68 | -2.0712 | 321.75029 | 176.57 | 127.96 | SnO2 | 18.93 | 21.6
EDTA | O=C(O)CN(CCN(CC(=O)O)CC(=O)O)CC(=O)O | 10.1002/advs.202002860 | MAPbI3 | 0 | CA | 1 | 0 | -5.734971 | 0.018503 | 2.0976 | 14.60848 | -37.38109 | 49.23754 | 155.68 | -2.0712 | 321.75029 | 176.57 | 127.96 | ZnO | 18.79 | 20.39
TPPO | O=P(c1ccccc1)(c1ccccc1)c1ccccc1 | 10.1002/adma.201805944 | Cs0.05(FA0.85MA0.15)0.95Pb(Br0.15I0.85)3 | 0 | O | 0 | 1 | -7.004754 | -1.037784 | 3.8603 | 9.74821 | -49.89667 | 16.66782 | 17.07 | 3.326 | 348.31123 | 124.65 | 186.37 | SnO2 | 19.01 | 20.69
APTES | CCO[Si](CCCN)(OCC)OCC | 10.1039/C6TA08783C | MAPbI3 | 0 | SiO | 3 | 1 | -6.235686 | 1.247911 | 1.665693 | 6.86841 | -40.22922 | 21.77645 | 53.71 | 1.3836 | 310.35938 | 56.75 | 241.81 | SnO2 | 14.69 | 17.03
Dopamine | NCCc1ccc(O)c(O)c1 | 10.1021/acsami.8b10332 | MAPbI3 | 0 | N;O | 2 | 0 | -5.629067 | -0.019791 | 3.517359 | 11.8846 | -37.50858 | 55.69695 | 66.48 | 0.599 | 196.31777 | 95.16 | 101.99 | SnO2 | 14.05 | 16.65
Diethanolamine | OCCNCCO | 10.1002/adfm.201505215 | MAPbI3xClx | 1 | N;O | 2 | 1 | -5.737593 | 1.3017 | 1.457171 | 11.08371 | -33.86006 | 41.08512 | 52.49 | -1.4394 | 145.13803 | 58.86 | 97.82 | NiOx | 11.47 | 15.9
3-(1-pyridinio)-1-propanesulfonate | O=S(=O)([O-])CCC[n+]1ccccc1 | 10.1039/C8EE02242A | CsFAMA | 0 | SA | 3 | 1 | -5.666587 | -2.41466 | 10.280853 | 26.36403 | -61.81134 | 39.01268 | 61.08 | -0.0906 | 221.30874 | 175.13 | 29.65 | SnO2 | 19.63 | 21.43
Ethanolamine | NCCO | 10.1002/adma.201500465 | MAPbI3−xClx | 0 | N;O | 2 | 1 | -6.191948 | 1.306303 | 0.839986 | 11.61192 | -39.77794 | 41.94646 | 46.25 | -1.0626 | 89.36138 | 43.84 | 62.58 | TiO2 | 12.8 | 16.3
CSBA | NS(=O)(=O)c1cc(C(=O)O)ccc1Cl | 10.1002/adma.202310710 | RbFAMA | 0 | CA | 0 | 0 | -7.397986 | -2.103406 | 3.544742 | 14.6946 | -35.78387 | 53.45589 | 97.46 | 0.6856 | 225.94794 | 119.62 | 99.63 | TiO2 | 23.75 | 25.32
CHCA | N#C/C(=C\c1ccc(O)cc1)C(=O)O | 10.1002/solr.202300495 | FACsRbMA | 0 | CA | 0 | 0 | -6.703703 | -2.728762 | 6.343675 | 14.8121 | -39.78824 | 64.8047 | 81.32 | 1.38378 | 218.78307 | 119.03 | 96.9 | SnO2 | 21.26 | 23.02
APA | Nc1n[nH]cc1C(=O)O | 10.1016/j.nanoen.2022.108154 | FAMACsRb | 0 | CA | 0 | 0 | -5.72734 | -0.667458 | 2.448948 | 15.89321 | -34.74231 | 47.28162 | 92 | -0.3099 | 137.49445 | 92.52 | 53.89 | SnO2 | 22.89 | 24.71
BT-T | N#C/C(=C\c1ccc(-c2ccc(-c3ccc(N(c4ccccc4)c4ccccc4)cc3)c3nsnc23)cc1)C(=O)O | 10.1002/adma.202303869 | Cs0.05(FA0.98MA0.02)0.95Pb(I0.98Br0.02)3 | 1 | CA | 0 | 0 | -5.321591 | -3.025292 | 5.476426 | 8.73501 | -39.13829 | 49.72597 | 90.11 | 8.48668 | 644.76115 | 185.2 | 374.78 | NiOx | 22.16 | 23.48
4-IPBA | OB(O)c1ccc(I)cc1 | 10.1039/d3ta05069f | Cs0.05(FA0.98MA0.02)0.95Pb(I0.98Br0.02)3 | 1 | BA | 0 | 0 | -6.382406 | -0.998106 | 4.311716 | 11.67398 | -19.52881 | 60.52804 | 40.46 | -0.029 | 197.51798 | 91.12 | 104.24 | NiOx | 20.04 | 22.91
2-IPBA | OB(O)c1ccccc1I | 10.1039/d3ta05069f | Cs0.05(FA0.98MA0.02)0.95Pb(I0.98Br0.02)3 | 1 | BA | 0 | 0 | -6.762661 | -1.231503 | 0.926012 | 8.47821 | -23.39947 | 40.7957 | 40.46 | -0.029 | 194.78473 | 58.66 | 129.89 | NiOx | 20.04 | 21.81
2-IBSA | O=S(=O)(O)c1ccccc1I | 10.1039/d3ta05069f | Cs0.05(FA0.98MA0.02)0.95Pb(I0.98Br0.02)3 | 1 | SA | 0 | 0 | -7.23404 | -1.755012 | 4.808819 | 13.68364 | -33.91239 | 42.70294 | 54.37 | 1.5379 | 206.6899 | 111.84 | 84.36 | NiOx | 20.04 | 21.37
2-IBA | O=C(O)c1ccccc1I | 10.1039/d3ta05069f | Cs0.05(FA0.98MA0.02)0.95Pb(I0.98Br0.02)3 | 1 | CA | 0 | 0 | -7.217721 | -1.796392 | 4.653361 | 12.31253 | -41.30111 | 30.32329 | 37.3 | 1.9894 | 188.56197 | 91.45 | 91.97 | NiOx | 20.04 | 20.77
ELAA | CCOC1=C(O)C(=O)O[C@@H]1[C@@H](O)CO | 10.1039/d3tc03245k | FAxMA1-xPbI3 | 0 | O | 0 | 0 | -6.113971 | -0.702201 | 5.742655 | 17.18175 | -41.38529 | 50.40166 | 96.22 | -0.9289 | 228.21417 | 164.11 | 63.34 | SnO2 | 20.95 | 23.43
OA-oxalic-acid | O=C(O)C(=O)O | 10.1016/j.cej.2023.141705 | FAPbI3 | 0 | CA | 0 | 1 | -8.186258 | -2.35938 | 0 | 16.77886 | -25.96207 | 48.71585 | 74.6 | -0.8444 | 85.82522 | 71.04 | 31.69 | SnO2 | 21.2 | 22.91
PA-malonic-acid | O=C(O)CC(=O)O | 10.1016/j.cej.2023.141705 | FAPbI3 | 0 | CA | 1 | 1 | -7.847118 | -0.200495 | 2.338908 | 17.30172 | -33.47507 | 52.31433 | 74.6 | -0.4543 | 109.5353 | 91.04 | 35.15 | SnO2 | 21.2 | 22.41
SA-succinic-acid | O=C(O)CCC(=O)O | 10.1016/j.cej.2023.141705 | FAPbI3 | 0 | CA | 2 | 1 | -7.720123 | -0.084857 | 0.7051 | 14.5784 | -31.33403 | 48.92321 | 74.6 | -0.0642 | 131.67685 | 91.42 | 54.83 | SnO2 | 21.2 | 21.81
glycocyamine | N=C(N)NCC(=O)O | 10.1002/anie.202304568 | FAPbI3 | 0 | CA | 2 | 0 | -5.983251 | -0.15977 | 4.217769 | 17.7853 | -49.21478 | 52.88897 | 99.2 | -1.44593 | 137.10208 | 104.93 | 45.45 | SnO2 | 22.6 | 24.7
L-his | N[C@@H](Cc1c[nH]cn1)C(=O)O | 10.1016/j.electacta.2022.140930 | MAPbI3 | 0 | CA | 0 | 0 | -6.523852 | 0.097106 | 8.087402 | 17.67823 | -49.39487 | 56.17143 | 92 | -0.6359 | 181.45637 | 109.98 | 74.81 | SnO2 | 20.05 | 21.04
G | NCC(=O)O | 10.1016/j.jpowsour.2020.227974 | Cs0.05MAyFA0.95-yPbI3-xClx | 0 | CA | 1 | 1 | -6.796841 | 0.119092 | 1.238987 | 14.73779 | -35.22801 | 48.8338 | 63.32 | -0.9703 | 90.93768 | 70.92 | 37.45 | SnO2 | 18.82 | 20.68
I-SAM | CO[Si](CCCI)(OC)OC | 10.1126/science.abf5602 | Cs0.05(FA0.85MA0.15)0.95Pb(I0.85Br0.15)3 | 0 | SiO | 3 | 1 | -6.68365 | -0.775612 | 3.615849 | 9.28994 | -24.76018 | 15.52877 | 27.69 | 1.6896 | 267.14845 | 124.6 | 140.86 | SnO2 | 20.15 | 21.44
H-SAM | CCC[Si](OC)(OC)OC | 10.1126/science.abf5602 | Cs0.05(FA0.85MA0.15)0.95Pb(I0.85Br0.15)3 | 0 | SiO | 3 | 1 | -7.402452 | 1.242785 | 1.419746 | 6.59395 | -28.30093 | 12.58998 | 27.69 | 1.2745 | 225.22362 | 35.4 | 194.11 | SnO2 | 20.15 | 20.19
HOOC-Ph-SH | O=C(O)c1ccc(S)cc1 | 10.1039/c5nr01820j | MAPbI3 | 0 | CA | 0 | 1 | -6.356329 | -1.51276 | 1.209938 | 10.75224 | -34.3331 | 46.83899 | 37.3 | 1.6735 | 177.34835 | 71.01 | 107.81 | TiO2 | 13.18 | 14.11
HOOC-(CH2)2-SH | O=C(O)CCS | 10.1039/c5nr01820j | MAPbI3 | 0 | CA | 2 | 1 | -6.445326 | 0.007638 | 0.794582 | 12.42605 | -30.95237 | 49.75872 | 37.3 | 0.3909 | 126.46553 | 79.15 | 60.77 | TiO2 | 13.18 | 13.45
HOOC-(CH2)6-SH | O=C(O)CCCCCCS | 10.1039/c5nr01820j | MAPbI3 | 0 | CA | 6 | 1 | -6.267196 | 0.173568 | 0.818868 | 10.65589 | -33.96118 | 47.09675 | 37.3 | 1.9513 | 219.10705 | 89.4 | 135.69 | TiO2 | 13.18 | 11.8
HOOC-(CH2)11-SH | O=C(O)CCCCCCCCCCCS | 10.1039/c5nr01820j | MAPbI3 | 0 | CA | 11 | 1 | -6.23452 | 0.218299 | 2.854859 | 8.37899 | -35.03858 | 46.36071 | 37.3 | 3.9018 | 335.06357 | 82.74 | 248.66 | TiO2 | 13.18 | 10.32
4-PA | O=C(O)c1ccncc1 | 10.1016/j.electacta.2018.10.130 | MAPbI3 | 0 | CA | 0 | 1 | -7.261424 | -2.045861 | 1.894267 | 11.03408 | -34.44694 | 52.84255 | 50.19 | 0.7798 | 143.14885 | 66.37 | 83.86 | TiO2 | 14.65 | 18.9
CBA | O=C(O)c1ccc(Cl)cc1 | 10.1021/acsami.9b18034 | CsFAMA | 0 | CA | 0 | 1 | -7.126442 | -1.721957 | 1.392593 | 8.94094 | -32.05022 | 49.53526 | 37.3 | 2.0382 | 169.37826 | 53.12 | 119.74 | TiO2 | 20.3 | 21.35
MBA | COc1ccc(C(=O)O)cc1 | 10.1021/acsami.9b18034 | CsFAMA | 0 | CA | 0 | 1 | -6.457486 | -1.169664 | 2.38218 | 11.67811 | -36.5637 | 44.2885 | 46.53 | 1.3934 | 182.10321 | 88.35 | 96.43 | TiO2 | 20.3 | 20.73
ALA | NCCC(=O)O | 10.1021/acsami.9b18034 | CsFAMA | 0 | CA | 2 | 1 | -6.512111 | 0.220541 | 1.436695 | 13.71383 | -34.7477 | 46.16131 | 63.32 | -0.5802 | 114.01039 | 71.82 | 57.94 | TiO2 | 20.3 | 19.43
Silane-SAM | CO[Si](CCCN)(OC)OC | 10.1021/ja5125594 | MAPbI3 | 0 | SiO | 3 | 1 | -6.238968 | 1.260305 | 1.793316 | 8.5172 | -40.26079 | 21.84979 | 53.71 | 0.2133 | 241.09703 | 65.31 | 181.45 | TiO2 | 9.9 | 12.7
PTZ-1 | CCCCCCN1c2ccc(-c3ccncc3)cc2Sc2cc(-c3ccncc3)ccc21 | 10.1021/acsami.9b09530 | MAPbI3 | 1 | N | 0 | 0 | -5.304664 | -1.681424 | 5.233214 | 9.4141 | -39.37277 | 24.93335 | 29.02 | 7.9936 | 554.85481 | 186.65 | 300.99 | NiOx | 12.53 | 16.25
PTZ-2 | CCCCCCN1c2ccc(-c3ccc(-c4ccncc4)c4nsnc34)cc2Sc2cc(-c3ccc(-c4ccncc4)c4nsnc34)ccc21 | 10.1021/acsami.9b09530 | MAPbI3 | 1 | N | 0 | 0 | -4.982626 | -2.676409 | 2.01658 | 8.10936 | -26.72187 | 21.35134 | 80.58 | 11.337 | 815.68121 | 219.17 | 476.26 | NiOx | 12.53 | 17
BiPy | c1ccc(-c2ccccn2)nc1 | 10.1016/j.synthmet.2019.116197 | CsFAMA | 1 | N | 0 | 1 | -6.736539 | -1.439881 | 2.9707 | 11.34624 | -56.23834 | 19.00125 | 25.78 | 2.1436 | 200.40946 | 87.64 | 110.38 | NiOx | 15.86 | 16.53
Si-CF3 | CO[Si](CCC(F)(F)F)(OC)OC | 10.1016/j.colsurfa.2022.129788 | MAPbI3 | 1 | SiO | 2 | 1 | -7.696207 | 1.011394 | 3.90802 | 9.67424 | -22.2132 | 16.72434 | 27.69 | 1.8169 | 236.89813 | 123.47 | 117.71 | NiOx | 17.98 | 19.58
TSPA | CCO[Si](CCCN)(OCC)OCC | 10.1016/j.apsusc.2021.149973 | CsFAMA | 1 | SiO | 3 | 1 | -6.235686 | 1.247911 | 1.665693 | 6.86841 | -40.22922 | 21.77645 | 53.71 | 1.3836 | 310.35938 | 56.75 | 241.81 | NiOx | 18.71 | 20.21
EDT | SCCS | 10.1002/aenm.201702934 | MAPbI3 | 0 | S | 2 | 1 | -6.37521 | 0.129938 | 0.0039 | 10.08365 | -19.01036 | 22.24629 | 0 | 0.846 | 121.16139 | 68.42 | 65.15 | ZnO | 16.51 | 19.65
C3-SAM | NCCC(=O)O | 10.1021/ja512518r | MAPbI3 | 0 | CA | 2 | 1 | -6.512111 | 0.220541 | 1.436695 | 13.71383 | -34.7477 | 46.16131 | 63.32 | -0.5802 | 114.01039 | 71.82 | 57.94 | ZnO | 11.96 | 15.67
C3-SAM | NCCC(=O)O | 10.1039/C5TA07008B | MAPbI3–xClx | 1 | CA | 2 | 1 | -6.512111 | 0.220541 | 1.436695 | 13.71383 | -34.7477 | 46.16131 | 63.32 | -0.5802 | 114.01039 | 71.82 | 57.94 | ZnO | 9.7 | 11.6
PABA | Nc1ccc(C(=O)O)cc1 | 10.1039/C5RA17129F | MAPbI3 | 0 | CA | 0 | 1 | -5.891418 | -0.902184 | 4.129124 | 14.50899 | -39.65044 | 41.1939 | 63.32 | 0.967 | 164.80844 | 97.09 | 71.66 | TiO2 | 9.63 | 10.58
F6TCNNQ | N#CC(C#N)=c1c(F)c(F)c2c(F)c(=C(C#N)C#N)c(F)c(F)c2c1F | 10.1002/adma.201800515 | CsMAFA | 1 | N | 0 | 0 | -7.312796 | -5.47691 | 0.000224 | 16.62616 | -27.73086 | 40.54127 | 95.16 | 2.07012 | 328.17708 | 195.4 | 113.95 | NiOx | 19.69 | 20.86
APTES | CCO[Si](CCCN)(OCC)OCC | 10.1002/adma.202001479 | Cs0.05(FA0.85MA0.15)0.95Pb(I0.85Br0.15)3 | 0 | SiO | 3 | 1 | -6.235686 | 1.247911 | 1.665693 | 6.86841 | -40.22922 | 21.77645 | 53.71 | 1.3836 | 310.35938 | 56.75 | 241.81 | TiO2 | 18.3 | 20.32
4-Cl-benzoic acid | O=C(O)c1ccc(Cl)cc1 | 10.1039/C6RA16839F | FAxMA1−xPbI3−yBry | 0 | CA | 0 | 1 | -7.126442 | -1.721957 | 1.392593 | 8.94094 | -32.05022 | 49.53526 | 37.3 | 2.0382 | 169.37826 | 53.12 | 119.74 | TiO2 | 17.46 | 18.43
PhCOOH | O=C(O)c1ccccc1 | 10.1039/C6RA16839F | FAxMA1−xPbI3−yBry | 0 | CA | 0 | 1 | -7.29672 | -1.506979 | 1.839161 | 10.41554 | -34.27143 | 47.16117 | 37.3 | 1.3848 | 149.42817 | 59.22 | 95.83 | TiO2 | 17.46 | 17.9
4-NH2-PhCOOH | Nc1ccc(C(=O)O)cc1 | 10.1039/C6RA16839F | FAxMA1−xPbI3−yBry | 0 | CA | 0 | 1 | -5.891418 | -0.902184 | 4.129124 | 14.50899 | -39.65044 | 41.1939 | 63.32 | 0.967 | 164.80844 | 97.09 | 71.66 | TiO2 | 17.46 | 16.22
4-NO2-PhCOOH | O=C(O)c1ccc([N+](=O)[O-])cc1 | 10.1039/C6RA16839F | FAxMA1−xPbI3−yBry | 0 | CA | 0 | 1 | -8.044581 | -3.018519 | 3.681858 | 13.57203 | -29.69536 | 55.56308 | 80.44 | 1.293 | 177.00533 | 103.37 | 76.41 | TiO2 | 17.46 | 14.62
Br-BPA | O=P(O)(O)Cc1ccc(Br)cc1 | 10.1007/s10854-019-01294-0 | Cs0.1(FA0.83MA0.17)0.9Pb(I0.83Br0.17)3 | 1 | PA | 1 | 1 | -6.591401 | -0.750235 | 0.76251 | 12.98488 | -40.55857 | 51.63882 | 57.53 | 2.1268 | 225.3189 | 116.05 | 103.21 | NiOx | 11.2 | 12.7
MPPA | COc1ccc(P(=O)(O)O)cc1 | 10.1002/nano.202100004 | MAPbI3 | 1 | PA | 0 | 1 | -6.494416 | -0.746027 | 3.719136 | 14.06089 | -45.87441 | 49.0242 | 66.76 | 0.4982 | 206.68613 | 116.54 | 89.83 | NiOx | 17.02 | 12.08
PPA | O=P(O)(O)c1ccccc1 | 10.1002/nano.202100004 | MAPbI3 | 1 | PA | 0 | 1 | -7.324153 | -1.0694 | 2.101104 | 13.29871 | -43.72806 | 51.04584 | 57.53 | 0.4896 | 173.99215 | 88.78 | 87.87 | NiOx | 17.02 | 15.35
CNPPA | N#Cc1ccc(P(=O)(O)O)cc1 | 10.1002/nano.202100004 | MAPbI3 | 1 | PA | 0 | 1 | -7.756025 | -2.208901 | 4.031949 | 15.19361 | -37.54742 | 57.83996 | 81.32 | 0.36128 | 197.74906 | 116.42 | 83.38 | NiOx | 17.02 | 18.45
P-SAM | NCP(=O)(O)O | 10.3390/ma16237306 | FAMAPbIBr | 0 | PA | 1 | 1 | -6.562492 | 0.609072 | 1.90102 | 16.93497 | -42.38545 | 52.30655 | 83.55 | -0.9197 | 114.98562 | 85.95 | 42.81 | SnO2 | 22.72 | 23.99
C-SAM | NCC(=O)O | 10.3390/ma16237306 | FAMAPbIBr | 0 | CA | 1 | 1 | -6.796841 | 0.119092 | 1.238987 | 14.73779 | -35.22801 | 48.8338 | 63.32 | -0.9703 | 90.93768 | 70.92 | 37.45 | SnO2 | 22.72 | 23.56
MPTS-SAM | CO[Si](CCCS)(OC)OC | 10.1016/j.mssp.2019.02.018 | MAPbI3 | 0 | SiO | 3 | 1 | -6.143101 | 0.835353 | 2.580468 | 8.91314 | -26.92065 | 17.17041 | 27.69 | 1.1844 | 253.38872 | 85.64 | 169.19 | TiO2 | 14.36 | 16.5
BTP | COC(=O)CP(=O)(OCC(F)(F)F)OCC(F)(F)F | 10.1002/anie.202317185 | Rb0.02(FA0.95Cs0.05)0.98PbI2.91Br0.03Cl0.06 | 0 | O | 0 | 0 | -8.126163 | -0.406745 | 2.842595 | 11.46708 | -36.8908 | 25.36598 | 61.83 | 2.5103 | 274.8104 | 133.96 | 139.63 | SnO2 | 21.94 | 24.26
TFE | OCC(F)(F)F | 10.1002/anie.202317185 | Rb0.02(FA0.95Cs0.05)0.98PbI2.91Br0.03Cl0.06 | 0 | O | 1 | 1 | -8.170442 | 0.791538 | 3.266375 | 15.86839 | -28.58316 | 53.59922 | 20.23 | 0.541 | 86.20923 | 78.72 | 26.38 | SnO2 | 21.94 | 22.99
MAC | COC(C)=O | 10.1002/anie.202317185 | Rb0.02(FA0.95Cs0.05)0.98PbI2.91Br0.03Cl0.06 | 0 | O | 0 | 0 | -7.493682 | 0.273123 | 1.775334 | 11.50882 | -36.59872 | 15.83471 | 26.3 | 0.1793 | 98.66167 | 56.26 | 60.76 | SnO2 | 21.94 | 23.55
PA | O=P(O)(O)O | 10.1002/anie.202317185 | Rb0.02(FA0.95Cs0.05)0.98PbI2.91Br0.03Cl0.06 | 0 | PA | 0 | 1 | -8.101561 | 0.344698 | 3.1104 | 21.41101 | -43.96167 | 57.23893 | 77.76 | -0.9286 | 85.53217 | 72.8 | 30.63 | SnO2 | 21.94 | 22.9
6FPPY | COc1ccc(N(c2ccc(OC)cc2)c2ccc(-c3cc4c(cc(-c5ccc(N(c6ccc(OC)cc6)c6ccc(OC)cc6)cc5)n4-c4cc(F)c(F)c(F)c4)n3-c3cc(F)c(F)c(F)c3)cc2)cc1 | 10.1016/j.nanoen.2023.108363 | FA0.95Cs0.05PbI3 | 1 | O | 0 | 0 | -4.706651 | -1.273565 | 0 | 7.64798 | -24.32436 | 20.50514 | 53.26 | 15.5638 | 1091.33876 | 255.7 | 631.64 | NiOx | 22.2 | 24
TPMA | NCc1cccs1 | 10.1021/acsami.2c01625 | MAPbI3 | 1 | N | 2 | 0 | -6.097532 | -0.296762 | 1.343546 | 9.79352 | -32.09147 | 27.20126 | 26.02 | 1.2068 | 145.24779 | 64.37 | 87.36 | NiOx | 17.6 | 20.4
Me-4PACz | Cc1ccc2c(c1)c1cc(C)ccc1n2CCCCP(=O)(O)O | 10.1126/science.ade3970 | CsFAMA | 1 | PA | 4 | 1 | -5.378899 | -0.906493 | 1.684463 | 10.50495 | -41.07302 | 50.48756 | 62.46 | 4.36924 | 410.17913 | 164.24 | 213.58 | NiOx | 22.2 | 22.6
AAD | NC12CC3CC(C1)CC(O)(C3)C2 | 10.1002/adfm.202305013 | Cs0.05(FA0.92MA0.08)0.95Pb(I0.92Br0.08)3 | 1 | N;O | 0 | 0 | -6.31522 | 0.96297 | 2.246176 | 9.17935 | -38.38046 | 37.84767 | 46.25 | 1.0288 | 220.95838 | 56.18 | 140.4 | NiOx | 19.62 | 22.21
ACES | NC(=O)CNCCS(=O)(=O)O | 10.1021/acsami.3c16025 | FAMAPbIBr | 0 | SA | 2 | 1 | -6.473761 | 0.357154 | 4.633114 | 18.40192 | -35.84817 | 53.46291 | 109.49 | -2.0509 | 196.03864 | 153.3 | 51.91 | SnO2 | 20.21 | 22.65
ANE | COc1ccc(NC(C)=O)c([N+](=O)[O-])c1 | 10.1039/D3TC02144K | Rb0.02(FA0.95Cs0.05)0.98PbI2.91Br0.03Cl0.06 | 0 | O | 0 | 0 | -6.230089 | -2.757983 | 1.510021 | 11.44582 | -34.47647 | 25.98267 | 81.47 | 1.5618 | 236.56873 | 127.55 | 105.69 | SnO2 | 20.2 | 22.63
EPN | CCOC(=O)c1ccc([N+](=O)[O-])cc1 | 10.1016/j.cej.2023.145077 | (Rb0.02(FA0.95Cs0.05)0.98PbI2.91Br0.03Cl0.06) | 0 | O | 0 | 0 | -7.937877 | -2.911409 | 4.572889 | 12.15631 | -30.81833 | 20.82768 | 69.44 | 1.7715 | 223.6193 | 134.51 | 91.05 | SnO2 | 20.42 | 23.16
ABSA | Nc1ccc(S(=O)(=O)O)cc1 | 10.1016/j.cej.2021.129579 | MAPbI3 | 0 | SA | 0 | 1 | -6.273183 | -0.859333 | 6.132441 | 17.40029 | -38.42176 | 47.36552 | 80.39 | 0.5155 | 183.45635 | 114.12 | 71.15 | SnO2 | 18.02 | 20.32
TA1 | O=C(O)c1ccsc1 | 10.1039/d0ta10270a | MAPbI3 | 0 | CA | 0 | 0 | -6.984313 | -1.356977 | 1.606405 | 10.63053 | -34.41696 | 47.3162 | 37.3 | 1.4463 | 140.63626 | 57.12 | 90.54 | SnO2 | 17.54 | 19.59
TA2 | O=C(O)Cc1ccsc1 | 10.1039/d0ta10270a | MAPbI3 | 0 | CA | 1 | 0 | -6.554043 | -0.549536 | 1.227091 | 10.79467 | -32.23684 | 47.9689 | 37.3 | 1.3752 | 163.59404 | 77.02 | 91.45 | SnO2 | 17.54 | 20.61
TA3 | O=C(O)CCc1ccsc1 | 10.1039/d0ta10270a | MAPbI3 | 0 | CA | 2 | 0 | -6.545251 | -0.514071 | 1.259921 | 10.53704 | -34.40626 | 47.72762 | 37.3 | 1.7653 | 186.88311 | 80.71 | 109.8 | SnO2 | 17.54 | 18.67
I-BA | O=C(O)c1ccc(I)cc1 | 10.1002/aenm.202203250 | CsFAMA | 1 | CA | 0 | 1 | -6.825546 | -1.795642 | 1.385529 | 8.9371 | -31.69972 | 49.95862 | 37.3 | 1.9894 | 190.88756 | 57.75 | 131.4 | NiOx | 19.5 | 20.7
I-TFBA | O=C(O)c1c(F)c(F)c(I)c(F)c1F | 10.1002/aenm.202203250 | CsFAMA | 1 | CA | 0 | 1 | -7.320429 | -2.148348 | 1.400326 | 10.37463 | -31.35743 | 54.30249 | 37.3 | 2.5458 | 205.87428 | 80.38 | 123.22 | NiOx | 19.5 | 22.02
Urea | NC(N)=O | 10.1016/j.surfin.2024.104044 | Rb0.05Cs0.05(FA0.7MA0.3)0.90Pb(I0.7Br0.1Cl0.2)3 | 0 | N;O | 0 | 0 | -6.855656 | 1.040954 | 3.7649 | 21.6803 | -45.94638 | 40.02697 | 69.11 | -0.9762 | 73.78568 | 70.89 | 21 | SnO2 | 20.17 | 21.2
SID | O=C1CCC(=O)N1 | 10.1002/smsc.202300218 | FAMAPbIBr | 0 | O | 0 | 1 | -7.275316 | -0.723376 | 1.8282 | 18.19151 | -33.14113 | 40.82574 | 46.17 | -0.577 | 114.28223 | 105.08 | 22.9 | SnO2 | 22.59 | 23.99
TCNQ | N#CC(C#N)=c1ccc(=C(C#N)C#N)cc1 | 10.1002/aenm.201903487 | (FA0.83MA0.17)0.95Cs0.05Pb(I0.83Br0.17)3 | 1 | N | 0 | 0 | -7.489923 | -4.976361 | 0 | 16.74081 | -25.85226 | 34.38375 | 95.16 | 0.08232 | 247.42531 | 181.2 | 63.07 | NiOx | 18.83 | 15.79
F2TCNQ | N#CC(C#N)=c1cc(F)c(=C(C#N)C#N)cc1F | 10.1002/aenm.201903487 | (FA0.83MA0.17)0.95Cs0.05Pb(I0.83Br0.17)3 | 1 | N | 0 | 0 | -7.661107 | -5.197319 | 0 | 16.53239 | -26.93475 | 34.68376 | 95.16 | 0.36052 | 254.9394 | 171.46 | 79.39 | NiOx | 18.83 | 20.16
F4TCNQ | N#CC(C#N)=c1c(F)c(F)c(=C(C#N)C#N)c(F)c1F | 10.1002/aenm.201903487 | (FA0.83MA0.17)0.95Cs0.05Pb(I0.83Br0.17)3 | 1 | N | 0 | 0 | -7.787731 | -5.420561 | 0 | 16.26931 | -25.3451 | 43.80484 | 95.16 | 0.63872 | 262.25482 | 160.2 | 96.73 | NiOx | 18.83 | 21.07
F2HCNQ | N#CC(C#N)=c1c(F)c(C#N)c(=C(C#N)C#N)c(F)c1C#N | 10.1002/aenm.201903487 | (FA0.83MA0.17)0.95Cs0.05Pb(I0.83Br0.17)3 | 1 | N | 0 | 0 | -8.183037 | -5.823766 | 0 | 17.97737 | -24.53822 | 49.25561 | 142.74 | 0.10388 | 299.66013 | 188.95 | 95.55 | NiOx | 18.83 | 22.13
TPA-BA | O=C(O)c1cc(-c2ccc(N(c3ccccc3)c3ccccc3)cc2)cc(-c2ccc(N(c3ccccc3)c3ccccc3)cc2)c1 | 10.1016/j.cej.2022.136405 | FA0.78MA0.16Cs0.06Pb(I0.84Br0.16)3 | 1 | CA | 0 | 1 | -5.185823 | -1.517599 | 2.353364 | 7.29921 | -35.26154 | 46.14205 | 43.78 | 11.6584 | 757.7156 | 143.78 | 507.46 | NiOx | 19.38 | 22.25
BPA | O=P(O)(O)Cc1ccccc1 | 10.1038/s41560-021-00966-8 | Cs0.25FA0.75Pb(I0.6Br0.4)3 | 1 | PA | 1 | 1 | -6.743791 | -0.420226 | 1.268934 | 13.34644 | -42.57693 | 49.34049 | 57.53 | 1.3643 | 196.74102 | 100.72 | 94.1 | NiOx | 15.63 | 17.8
Adenine | Nc1ncnc2[nH]cnc12 | 10.1016/j.nanoen.2020.104846 | MAPbI3 | 1 | N | 0 | 0 | -6.031738 | -0.606704 | 2.367453 | 15.19849 | -35.18947 | 47.32333 | 80.48 | -0.0649 | 150.56918 | 89.78 | 66.05 | NiOx | 16.76 | 18.96
TMPU | CO[Si](CCCNC(N)=O)(OC)OC | 10.1016/j.cej.2023.143790 | Cs0.05(FA0.95MA0.05)0.95Pb (I0.95Br0.05)3 | 0 | SiO | 3 | 0 | -6.61558 | 1.124162 | 3.086039 | 11.22945 | -44.87121 | 39.55943 | 82.81 | -0.0771 | 280.70493 | 100.3 | 181.21 | SnO2 | 16.44 | 18.41
DPC | O=P(Cl)(c1ccccc1)c1ccccc1 | 10.1016/j.apsusc.2022.155745 | FA0.85Cs0.15PbI3 | 0 | O | 0 | 1 | -7.265667 | -1.374597 | 4.580704 | 10.6675 | -45.59037 | 18.66194 | 17.07 | 3.1543 | 272.3184 | 113.64 | 139.67 | SnO2 | 18.976 | 21.357
DCTPA | O=C(O)c1cc(Cl)c(C(=O)O)cc1Cl | 10.1002/adfm.202310136 | CsFAMA | 0 | CA | 0 | 0 | -7.092615 | -2.619402 | 0.119218 | 10.14579 | -28.14337 | 52.52475 | 74.6 | 2.3898 | 220.5394 | 70.56 | 143.61 | SnO2 | 19.8 | 23.25
CEPPA | O=C(O)CCP(=O)(O)c1ccccc1 | 10.1002/ente.202300016 | FACsPbI3 | 0 | CA;PA | 2 | 0 | -7.072671 | -0.900727 | 3.984503 | 13.42302 | -50.17024 | 55.80617 | 74.6 | 1.057 | 241.60465 | 128.31 | 103.6 | SnO2 | 16.33 | 17.78
GSH | N[C@@H](CCC(=O)N[C@@H](CS)C(=O)NCC(=O)O)C(=O)O | 10.1016/j.solmat.2022.112088 | CsFAMA | 0 | CA | 1 | 0 | -6.538676 | -0.436099 | 3.268158 | 13.56377 | -41.88259 | 56.54862 | 158.82 | -2.2061 | 342.28506 | 172.32 | 152.19 | SnO2 | 19.47 | 21.66
SA | NS(=O)(=O)O | 10.1021/acsaem.0c00137 | Cs0.05(FA0.85MA0.15)0.95Pb(I0.85Br0.15)3 | 0 | SA | 0 | 1 | -8.324041 | 0.418538 | 3.438028 | 21.33645 | -32.70327 | 56.28012 | 80.39 | -1.2521 | 86.50792 | 76.99 | 27.16 | SnO2 | 18.22 | 20.41
AMSA | NCS(=O)(=O)O | 10.1021/acsaem.0c00137 | Cs0.05(FA0.85MA0.15)0.95Pb(I0.85Br0.15)3 | 0 | SA | 1 | 1 | -7.862175 | 0.416342 | 6.024559 | 23.7172 | -37.45001 | 46.51481 | 80.39 | -1.2096 | 108.68692 | 106.97 | 15.76 | SnO2 | 18.22 | 19.62
2-AESA | NCCS(=O)(=O)O | 10.1021/acsaem.0c00137 | Cs0.05(FA0.85MA0.15)0.95Pb(I0.85Br0.15)3 | 0 | SA | 2 | 1 | -6.965249 | 0.621689 | 4.217277 | 19.04274 | -34.8212 | 54.5529 | 80.39 | -1.1671 | 132.76653 | 108.55 | 37.32 | SnO2 | 18.22 | 19.22
3-APSA | NCCCS(=O)(=O)O | 10.1021/acsaem.0c00137 | Cs0.05(FA0.85MA0.15)0.95Pb(I0.85Br0.15)3 | 0 | SA | 3 | 1 | -6.732921 | 0.705254 | 2.499595 | 17.76312 | -34.47921 | 54.28596 | 80.39 | -0.777 | 155.82538 | 130.18 | 36.89 | SnO2 | 18.22 | 18.84
n-Butylamine | CCCCN | 10.1016/j.nanoen.2019.05.004 | MAPbI3 | 1 | N | 4 | 1 | -6.255163 | 1.438441 | 1.281546 | 7.10441 | -40.0448 | 21.3925 | 26.02 | 0.7452 | 126.85765 | 28.36 | 112.7 | NiOx | 14.24 | 18.9
ADC | NC(=O)N=NC(N)=O | 10.1016/j.mtener.2022.101227 | Rb0.02(FA0.95Cs0.05)0.98PbI2.91Br0.03Cl0.06 | 0 | N;O | 0 | 0 | -6.439721 | -2.760254 | 0 | 20.15963 | -42.30942 | 42.36681 | 110.9 | -0.404 | 124.45752 | 96.87 | 45.2 | TiO2 | 20.82 | 22.52
phytic-acid | O=P(O)(O)O[C@H]1[C@H](OP(=O)(O)O)[C@@H](OP(=O)(O)O)[C@H](OP(=O)(O)O)[C@@H](OP(=O)(O)O)[C@H]1OP(=O)(O)O | 10.1002/smll.202308364 | FAxMA1−xPbIyBr3−y | 0 | PA | 0 | 0 | -8.067382 | -0.331129 | 1.50051 | 16.92165 | -41.60797 | 67.77043 | 400.56 | -3.1326 | 519.6915 | 268.18 | 156.83 | SnO2 | 19.66 | 21.82
FBA | O=C(O)c1cc(S(=O)(=O)F)cc(S(=O)(=O)F)c1 | 10.1002/aenm.202301161 | FAPbI3 | 0 | CA;O | 0 | 1 | -8.815629 | -3.130682 | 4.209032 | 14.82922 | -22.58323 | 63.41105 | 105.58 | 0.7012 | 243.28812 | 155.83 | 83.49 | SnO2 | 22.28 | 24.26
DABCO | C1CN2CCN1CC2 | 10.1016/j.nanoen.2023.108939 | FAMAPbI3 | 0 | N | 0 | 1 | -5.04283 | 1.164414 | 0.001676 | 7.9577 | -33.91135 | 11.19322 | 6.48 | -0.3824 | 156.23991 | 21.09 | 133.04 | SnO2 | 20.5 | 23.6
HAL | NCCCCCCO | 10.1039/d3qi01531a | FA0.92MA0.08PbI3 | 0 | N;O | 6 | 1 | -6.303698 | 1.313198 | 1.346415 | 10.43894 | -39.06901 | 39.99254 | 46.25 | 0.4978 | 182.64916 | 61.14 | 131.52 | SnO2 | 21.3 | 23.58
BCA | O=C(O)c1cc(-c2cc(C(=O)O)c3ccccc3n2)nc2ccccc12 | 10.1016/j.cej.2023.144279 | CsFAMA | 0 | CA | 0 | 0 | -6.474197 | -2.686245 | 1.9192 | 10.02886 | -49.34277 | 52.39683 | 100.38 | 3.8464 | 382.45404 | 114.69 | 230.98 | SnO2 | 19.73 | 20.5
AD | O=C1[C@H]2C[C@@H]3C[C@@H](C[C@H]1C3)C2 | 10.1002/adfm.202205507 | Rb0.02(FA0.95Cs 0.05)0.98PbI2.91Br0.03Cl0.06 | 0 | O | 0 | 1 | -6.370584 | -0.33125 | 3.1398 | 9.56221 | -38.53985 | 11.53632 | 17.07 | 2.0116 | 198.09964 | 44.66 | 138.75 | SnO2 | 20.95 | 21.67
ADCA | O=C(O)C12C[C@H]3C[C@@H](C1)C[C@@H](C2)C3 | 10.1002/adfm.202205507 | Rb0.02(FA0.95Cs 0.05)0.98PbI2.91Br0.03Cl0.06 | 0 | CA | 0 | 1 | -7.308692 | 0.234449 | 1.666657 | 7.50487 | -35.90573 | 45.81512 | 37.3 | 2.2874 | 228.48979 | 33.32 | 171.23 | SnO2 | 20.95 | 22.01
ADAA | O=C(O)CC12C[C@H]3C[C@@H](C1)C[C@@H](C2)C3 | 10.1002/adfm.202205507 | Rb0.02(FA0.95Cs 0.05)0.98PbI2.91Br0.03Cl0.06 | 0 | CA | 1 | 1 | -7.368053 | 0.084665 | 1.503902 | 7.29029 | -35.52558 | 45.63442 | 37.3 | 2.6775 | 251.1219 | 37.15 | 183.86 | SnO2 | 20.95 | 22.83
FSA | N=C(N)S(=O)O | 10.1002/adma.202203143 | FAPbI3 | 0 | SA | 0 | 0 | -6.80861 | -0.780968 | 1.49611 | 18.78751 | -36.55656 | 51.3989 | 87.17 | -0.89843 | 109.84063 | 86.38 | 37.55 | SnO2 | 22.1 | 24.1
creatine | CN(CC(=O)O)C(=N)N | 10.1039/d0ta08239b | (CsI)0.05(FAPbI3)0.79(MAPbBr3)0.16 | 0 | CA | 1 | 0 | -5.993707 | -0.090177 | 4.015145 | 16.89833 | -45.5247 | 50.27925 | 90.41 | -1.10373 | 158.48029 | 119.91 | 43.45 | SnO2 | 20 | 20.8
LAA | N[C@@H](CC(=O)O)C(=O)O | 10.1002/admi.202201641 | FA0.92MA0.08PbI3 | 0 | CA | 1 | 0 | -6.470152 | -0.239265 | 3.046005 | 15.66967 | -39.0273 | 52.19933 | 100.62 | -1.127 | 146.63993 | 103.07 | 53.23 | SnO2 | 20.02 | 22.63
4PACz | O=P(O)(O)CCCCn1c2ccccc2c2ccccc21 | 10.1063/1674-0068/cjcp2303026 | FAMAPbIBr | 1 | PA | 4 | 1 | -5.596679 | -0.984315 | 1.994787 | 11.73293 | -40.67787 | 50.91942 | 62.46 | 3.7524 | 364.56171 | 173.62 | 162.94 | NiOx | 18.87 | 19.5
7H-DC | O=P(O)(O)CCCCn1c2ccc3ccccc3c2c2c3ccccc3ccc21 | 10.1063/1674-0068/cjcp2303026 | FAMAPbIBr | 1 | PA | 4 | 1 | -5.336094 | -1.465168 | 2.757104 | 11.50925 | -39.91065 | 51.69599 | 62.46 | 6.0588 | 479.89041 | 222.72 | 198.04 | NiOx | 18.87 | 20.19
tyrosine | N[C@@H](Cc1ccc(O)cc1)C(=O)O | 10.1063/5.0100567 | FA0.75MA0.25PbI3 | 0 | CA | 1 | 0 | -6.08046 | -0.397062 | 2.504814 | 12.20302 | -34.17815 | 51.65284 | 83.55 | 0.3466 | 219.56925 | 100.38 | 113.94 | SnO2 | 20.21 | 22.17
AcOH | CC(=O)O | 10.1039/c9ta08042b | FAMAPbIBr | 0 | CA | 1 | 1 | -7.612527 | 0.186782 | 1.616893 | 14.28336 | -35.23395 | 46.57719 | 37.3 | 0.0909 | 75.28935 | 56.08 | 37.89 | SnO2 | 18.84 | 20.56
4-F-Phe | N[C@@H](Cc1ccc(F)cc1)C(=O)O | 10.1002/admi.202200102 | MAPbI3 | 0 | CA | 1 | 0 | -6.64692 | -0.652913 | 2.279892 | 10.7669 | -31.95421 | 50.42976 | 63.32 | 0.7801 | 214.05389 | 97.06 | 112.84 | SnO2 | 19.51 | 21.91
Phe | N[C@@H](Cc1ccccc1)C(=O)O | 10.1002/admi.202200102 | MAPbI3 | 0 | CA | 1 | 0 | -6.611366 | -0.360252 | 2.238454 | 10.36228 | -33.45076 | 49.0119 | 63.32 | 0.641 | 210.18897 | 84.03 | 121.61 | SnO2 | 19.51 | 21.16
Ala | C[C@H](N)C(=O)O | 10.1002/admi.202200102 | MAPbI3 | 0 | CA | 1 | 0 | -6.628331 | 0.057214 | 2.349416 | 13.35611 | -34.75977 | 47.80752 | 63.32 | -0.5818 | 113.43567 | 69.17 | 57.7 | SnO2 | 19.51 | 20.6
cysteine | N[C@@H](CS)C(=O)O | 10.1016/j.materresbull.2021.111698 | FAMAPbIBr | 0 | CA | 1 | 0 | -6.524858 | -0.18068 | 2.432912 | 12.71824 | -31.03815 | 51.29339 | 63.32 | -0.6719 | 141.16402 | 82.92 | 66.01 | SnO2 | 17.85 | 20.19
HEPES | O=S(=O)(O)CCN1CCN(CCO)CC1 | 10.1039/d1nr05939d | MAPbI3 | 0 | SA | 2 | 1 | -6.131477 | 0.647078 | 4.361105 | 13.55154 | -34.85902 | 53.72085 | 81.08 | -1.5159 | 280.57988 | 156.36 | 111.96 | SnO2 | 18.43 | 20.22
HMBS | COc1cc(O)c(C(=O)c2ccccc2)cc1S(=O)(=O)O | 10.1039/d2cp03193k | FA0.47MA0.53PbI3 | 0 | SA | 0 | 0 | -6.873256 | -2.39629 | 3.281779 | 13.73656 | -37.06058 | 45.59662 | 100.9 | 1.8785 | 326.28905 | 168.93 | 133.18 | SnO2 | 21.75 | 23.42
FT | Fc1ccc(S)cc1 | 10.1039/d2ta08488k | FAPbI3 | 0 | S | 0 | 1 | -6.029021 | -0.733999 | 1.181012 | 9.19824 | -15.5758 | 28.52779 | 0 | 2.1144 | 148.22879 | 62.91 | 90.99 | SnO2 | 21.29 | 23.09
11MA | O=C(O)CCCCCCCCCCN1C(=O)C=CC1=O | 10.1002/nano.202100244 | CsFAMA | 0 | CA | 10 | 1 | -7.460739 | -2.777502 | 2.25814 | 10.4531 | -35.84653 | 46.07665 | 74.68 | 2.5069 | 372.22324 | 117.55 | 245.78 | SnO2 | 18.88 | 20.94
Indole | c1ccc2[nH]ccc2c1 | 10.1002/solr.202100995 | FAMAPbI3 | 0 | N | 0 | 0 | -5.649514 | -0.386105 | 2.263912 | 10.93566 | -21.34253 | 44.39048 | 15.79 | 2.1679 | 155.39365 | 72.78 | 85.93 | SnO2 | 20.58 | 21.76
Cl-Indole | Clc1ccc2[nH]ccc2c1 | 10.1002/solr.202100995 | FAMAPbI3 | 0 | N | 0 | 0 | -5.892001 | -0.696895 | 4.007522 | 11.92065 | -17.5834 | 48.01478 | 15.79 | 2.8213 | 175.15348 | 98.42 | 77.89 | SnO2 | 20.58 | 22.47
CA | O=C(O)CC(O)(CC(=O)O)C(=O)O | 10.1021/acsami.2c14494 | Cs0.05(FA0.85MA0.15)0.95PbI3 | 0 | CA | 2 | 0 | -7.733736 | -0.29774 | 2.844996 | 16.93823 | -36.50146 | 49.66623 | 132.13 | -1.2485 | 194.99124 | 133.31 | 60.52 | SnO2 | 21.1 | 23.1
DPPA | O=C(O)CCc1ccc(O)c(O)c1 | 10.1007/s12274-021-3600-z | (MAPbI3)0.8(FAPbI3)0.2 | 0 | CA | 2 | 0 | -5.732439 | -0.195954 | 1.198115 | 12.62014 | -32.91709 | 56.0488 | 77.76 | 1.115 | 213.12243 | 106.38 | 105.79 | SnO2 | 19.21 | 20.51
DOPA | N[C@@H](Cc1ccc(O)c(O)c1)C(=O)O | 10.1007/s12274-021-3600-z | (MAPbI3)0.8(FAPbI3)0.2 | 0 | CA | 1 | 0 | -5.691817 | -0.141187 | 2.138637 | 14.33117 | -40.14988 | 49.95223 | 103.78 | 0.0522 | 228.55735 | 123.91 | 98.06 | SnO2 | 19.21 | 21.46
BTBT-NH2 | Nc1ccc2c(c1)sc1c3ccccc3sc21 | 10.1063/5.0147896 | FAPbI3 | 0 | N | 0 | 0 | -5.199594 | -1.14978 | 2.782927 | 10.47704 | -20.65609 | 37.63544 | 26.02 | 4.8514 | 290.94241 | 134.85 | 132.2 | SnO2 | 19.91 | 21.53
HMTA | C1N2CN3CN1CN(C2)C3 | 10.1002/ente.202201182 | FAMAPbI3 | 0 | N | 0 | 1 | -5.989212 | 1.216593 | 0.0049 | 9.23527 | -29.31415 | 13.71016 | 12.96 | -1.0198 | 171.35747 | 62.72 | 98.04 | SnO2 | 20.7 | 22.37
2F | OB(O)c1cc(F)cc(F)c1 | 10.1016/j.cej.2021.133744 | FAMAPbIBr | 0 | BA | 0 | 1 | -6.72655 | -1.088617 | 4.265369 | 12.42975 | -18.26319 | 62.06059 | 40.46 | -0.3554 | 163.93397 | 74.04 | 95.75 | SnO2 | 20.38 | 22.36
BA | OB(O)O | 10.1002/solr.202000810 | MAPbI3 | 1 | BA | 0 | 1 | -8.612776 | 1.092851 | 0.000762 | 15.21833 | -24.53259 | 42.00198 | 60.69 | -2.0518 | 67.07158 | 54.33 | 32.01 | NiOx | 18.71 | 21.4
B2Cat2 | c1ccc2c(c1)OB(B1Oc3ccccc3O1)O2 | 10.1002/solr.201900217 | CsFAMA | 0 | BA | 0 | 1 | -6.510195 | -1.487381 | 0.0001 | 8.49428 | -24.59077 | 16.41784 | 36.92 | 1.984 | 269.77035 | 97.65 | 167.04 | SnO2 | 20.71 | 22.04
PE | NCCOP(=O)(O)O | 10.1007/s40843-022-2147-x | CsFAMA | 0 | PA | 2 | 1 | -6.69722 | 0.642409 | 2.396724 | 16.57434 | -45.08162 | 54.17392 | 92.78 | -0.9456 | 148.35803 | 99.1 | 63.72 | SnO2 | 15.61 | 18.48
capsaicin | COc1cc(CNC(=O)CCCC/C=C/C(C)C)ccc1O | 10.1063/5.0082785 | FAMAPbIBr | 0 | O | 0 | 0 | -5.671837 | -0.089848 | 2.066485 | 8.31109 | -39.23055 | 38.82457 | 58.56 | 3.7896 | 419.80364 | 111.77 | 288.15 | SnO2 | 20.34 | 22.24
FTPS | N=C(N)SCCCS(=O)(=O)O | 10.1016/j.jallcom.2021.161352 | FAMAPbI3 | 0 | SA | 3 | 0 | -6.541418 | 0.035274 | 5.012355 | 17.12796 | -36.9189 | 56.52112 | 104.24 | -0.10903 | 213.86365 | 145.97 | 71.57 | SnO2 | 20.49 | 22.52
MDPO | CP(=O)(c1ccccc1)c1ccccc1 | 10.1002/solr.202100942 | FA0.51MA0.47Cs0.02Pb(I0.86Br0.14)3 | 0 | O | 0 | 1 | -7.026015 | -1.134394 | 3.850693 | 10.64378 | -50.11809 | 26.7244 | 17.07 | 2.6303 | 275.23049 | 106 | 148.98 | SnO2 | 18.94 | 20.1
DPO | O=[PH](c1ccccc1)c1ccccc1 | 10.1002/solr.202100942 | FA0.51MA0.47Cs0.02Pb(I0.86Br0.14)3 | 0 | O | 0 | 1 | -7.167873 | -1.218544 | 4.074545 | 10.6515 | -49.03643 | 22.45423 | 17.07 | 2.1971 | 254.14146 | 96.47 | 143.46 | SnO2 | 18.94 | 22.14
BrThCOOH | O=C(O)c1ccsc1Br | 10.1021/acsami.3c08970 | MAPbI3 | 0 | CA | 0 | 0 | -6.73618 | -1.609666 | 1.049336 | 9.36161 | -32.65351 | 48.17398 | 37.3 | 2.2088 | 168.12826 | 55.92 | 112.96 | SnO2 | 19.12 | 21.12
5-FPA | O=C(O)c1ccc(F)cn1 | 10.1002/adom.202300684 | RbCsFAMA | 0 | CA | 0 | 0 | -7.556743 | -1.84498 | 3.304745 | 13.62646 | -48.30219 | 49.43371 | 50.19 | 0.9189 | 147.36969 | 73.5 | 82.15 | SnO2 | 20.55 | 22.82
DBBA | O=C(O)c1cc(Br)cc(Br)c1 | 10.1016/j.mssp.2024.108138 | FAMAPbI3 | 0 | CA | 0 | 1 | -7.083299 | -2.043833 | 1.447382 | 7.69213 | -29.29715 | 53.09679 | 37.3 | 2.9098 | 206.98253 | 48.69 | 155.75 | SnO2 | 19.19 | 22.27
Thiourea | NC(N)=S | 10.1002/adfm.202208885 | FAPbI3 | 0 | N;S | 0 | 0 | -5.381006 | 0.113695 | 4.8842 | 22.47306 | -31.29651 | 48.24131 | 52.04 | -0.8113 | 92.70368 | 87.45 | 19.9 | SnO2 | 22.4 | 24.42
PAA | COc1cc(CC(=O)O)cc(OC)c1OC | 10.1063/5.0185884 | CsFAPbI3 | 0 | CA | 1 | 1 | -5.861045 | -0.360451 | 2.318879 | 11.55605 | -39.25663 | 47.54962 | 64.99 | 1.3395 | 270.60399 | 126.47 | 136.73 | SnO2 | 20 | 21.5
PPA | COc1cc(CCC(=O)O)cc(OC)c1OC | 10.1063/5.0185884 | CsFAPbI3 | 0 | CA | 2 | 1 | -5.818325 | -0.056039 | 2.592421 | 11.70835 | -39.04305 | 47.53337 | 64.99 | 1.7296 | 294.11932 | 147.28 | 137.92 | SnO2 | 20 | 22.2
Thioacetamide | CC(N)=S | 10.22036/NCR.2023.04.08 | Cs0.05 (MA0.17FA0.83) 0.95Pb (I0.83 Br0.17) 3 | 0 | N;S | 1 | 0 | -5.470502 | -0.709982 | 4.346644 | 17.85282 | -31.05829 | 45.70277 | 26.02 | 0.2924 | 100.12569 | 82.2 | 32.16 | SnO2 | 13.06 | 15.15
LS1(MPA-CA) | N#C/C(=C\c1ccc(N(c2ccccc2)c2ccccc2)cc1)C(=O)O | 10.1021/acsami.1c22396 | MAPbI3 | 1 | CA | 0 | 0 | -5.647784 | -2.463045 | 5.823131 | 10.4423 | -41.55592 | 46.9142 | 64.33 | 5.14798 | 417.36551 | 164.4 | 212.25 | NiOx | 19.97 | 20.94
MAD | O=C(O)C(O)c1ccccc1 | 10.1002/cnma.202200091 | MAPbI3 | 1 | CA | 1 | 0 | -6.813648 | -0.72616 | 2.374528 | 11.0475 | -33.69439 | 55.90224 | 57.53 | 0.8046 | 180.90776 | 81.11 | 100.46 | NiOx | 14.9 | 18.42
IDA | O=C(O)CNCC(=O)O | 10.1063/5.0197150 | FAPbI3 | 0 | CA | 1 | 0 | -6.329531 | -0.106596 | 2.600958 | 15.49144 | -34.18615 | 49.87616 | 86.63 | -1.2548 | 148.60632 | 111.56 | 51.54 | SnO2 | 22.32 | 24.02
DDE | Nc1cc(Cl)c(F)c(Cl)c1F | 10.1021/acsami.4c00606 | FA0.15MA0.85PbI3 | 0 | N | 0 | 0 | -6.085833 | -0.89571 | 3.830323 | 9.82191 | -18.26459 | 43.58585 | 26.02 | 2.8538 | 178.43878 | 65.48 | 115.63 | TiO2 | 20.48 | 23.51
etidronic-acid | CC(O)(P(=O)(O)O)P(=O)(O)O | 10.1002/adfm.202401391 | FAPbI3 | 0 | PA | 0 | 0 | -7.558881 | -0.008198 | 2.498324 | 15.68623 | -31.90829 | 60.32609 | 135.29 | -0.9922 | 184.07602 | 115.69 | 63.63 | SnO2 | 23.07 | 24.17
MBIm | Cc1nc2ccccc2[nH]1 | 10.1016/j.nanoen.2020.105127 | FA0.85MA0.15Pb(I0.85Br0.15)3 | 0 | N | 0 | 0 | -6.105289 | -0.503643 | 3.56608 | 12.94225 | -42.36027 | 48.30024 | 28.68 | 1.87132 | 171.70493 | 90.38 | 85.16 | SnO2 | 19.5 | 21.6
TBA | OB(O)c1ccsc1 | 10.1016/j.cej.2022.135134 | (FAPbI3)0.93(MAPbBr3)0.07 | 0 | BA | 0 | 0 | -6.331816 | -0.515593 | 2.868572 | 13.28442 | -24.01528 | 57.4652 | 40.46 | -0.5721 | 147.19196 | 82.32 | 71.61 | SnO2 | 19.74 | 21.8
propanedioic acid | O=C(O)CC(=O)O | 10.1002/solr.202200512 | FACs | 0 | CA | 1 | 0 | -7.847097 | -0.200478 | 2.339515 | 17.29779 | -33.47366 | 52.29552 | 74.6 | -0.4543 | 109.51801 | 90.96 | 35.23 | SnO2 | 21.59 | 22.61
barbituric acid | O=C1CC(=O)NC(=O)N1 | 10.1002/solr.202200512 | FACs | 0 | O | 0 | 0 | -7.572878 | -1.528623 | 0.22941 | 19.01857 | -28.37263 | 43.82806 | 75.27 | -1.2575 | 130.89095 | 116.23 | 25.73 | SnO2 | 21.59 | 22.79
DPM | CC(C)(S)[C@@H](N)C(=O)O | 10.1002/solr.202200567 | FAMA | 0 | CA | 1 | 0 | -6.316323 | -0.009961 | 1.204001 | 12.2398 | -30.91844 | 47.02851 | 63.32 | 0.1067 | 183.99976 | 91.72 | 84.99 | SnO2 | 22.44 | 24.09
Cl-Phen | Clc1ccnc2c1ccc1c(Cl)ccnc12 | 10.1002/solr.202100285 | FACs | 0 | N | 0 | 1 | -6.659307 | -2.042221 | 1.1789 | 7.55805 | -54.47959 | 19.92288 | 25.78 | 4.0898 | 259.8798 | 65.86 | 175.6 | ZnO | 18.41 | 21.15
TCA-Cl | O=C(O)c1sccc1Cl | 10.1021/acsaem.2c00435 | MAPbI3 | 0 | CA | 0 | 0 | -6.982781 | -1.852004 | 1.810607 | 10.59021 | -33.83397 | 48.12646 | 37.3 | 2.0997 | 159.64064 | 63.15 | 99.93 | SnO2 | 18.41 | 21.07
2-methylimidazole | Cc1ncc[nH]1 | 10.1016/j.jpowsour.2020.227714 | (FAPbI3)1-x(MAPbBr3)x | 0 | N | 0 | 0 | -6.038194 | 0.696568 | 3.612213 | 14.49719 | -46.02409 | 46.92526 | 28.68 | 0.71812 | 112.16024 | 69.15 | 56.78 | TiO2 | 17.48 | 19.45
t-BP | CC(C)(C)c1ccncc1 | 10.1016/j.jpowsour.2019.01.064 | MAPbI3 | 0 | N | 0 | 1 | -6.828826 | -0.695577 | 2.7376 | 8.57184 | -40.44926 | 17.11924 | 12.89 | 2.3791 | 198.67187 | 50.71 | 139.81 | TiO2 | 16.14 | 17.58
Trifluoroethanol | OCC(F)(F)F | 10.1016/j.isci.2019.06.004 | FAMA | 0 | O | 1 | 1 | -8.170444 | 0.791539 | 3.26627 | 15.86975 | -28.58228 | 53.59812 | 20.23 | 0.541 | 86.19825 | 78.66 | 26.44 | SnO2 | 19.17 | 20.92
ATAA | Nc1nc(CC(=O)O)cs1 | 10.1002/solr.201900489 | FA0.3MA0.7PbI3 | 0 | CA | 1 | 0 | -6.257537 | -0.709311 | 6.856043 | 17.05189 | -48.43535 | 51.91484 | 76.21 | 0.3524 | 170.70898 | 98.57 | 77.46 | ZnO | 17.01 | 19.74
ODPA | CCCCCCCCCCCCCCCCCCP(=O)(O)O | 10.1002/adma.202307547 | MAPbI3 | 1 | PA | 18 | 1 | -7.659305 | 0.814843 | 1.534971 | 6.10434 | -44.12721 | 47.93701 | 57.53 | 6.4256 | 493.10581 | 64.71 | 410.5 | NiOx | 16.7 | 18.8
TBT-BA | COc1ccc(N(c2ccc(OC)cc2)c2ccc(-c3ccc(-c4ccc(C(=O)O)cc4)c4nsnc34)cc2)cc1 | 10.1002/aenm.202400616 | FAPbI3 | 1 | CA | 0 | 0 | -4.929117 | -2.608279 | 6.569852 | 8.95216 | -36.67319 | 44.46366 | 84.78 | 8.2105 | 650.24329 | 198.04 | 368.86 | NiOx | 20.8 | 24.8
TBT-FBA | COc1ccc(N(c2ccc(OC)cc2)c2ccc(-c3ccc(-c4ccc(C(=O)O)c(F)c4)c4nsnc34)cc2)cc1 | 10.1002/aenm.202400616 | FAPbI3 | 1 | CA | 0 | 0 | -5.053883 | -2.835468 | 11.329007 | 9.35992 | -45.28635 | 29.9312 | 84.78 | 8.3496 | 652.80358 | 209.44 | 359.29 | NiOx | 20.8 | 24
TBT-DBA | COc1ccc(N(c2ccc(OC)cc2)c2ccc(-c3ccc(-c4cc(C(=O)O)cc(C(=O)O)c4)c4nsnc34)cc2)cc1 | 10.1002/aenm.202400616 | FAPbI3 | 1 | CA | 0 | 0 | -4.909945 | -2.563012 | 4.296115 | 9.41108 | -35.98097 | 48.08111 | 122.08 | 7.9087 | 683.3959 | 211.74 | 384.65 | NiOx | 20.8 | 23.1
MPA | CP(=O)(O)O | 10.1021/acsenergylett.4c00656 | FAMAPbIBr | 0 | PA | 1 | 1 | -7.796018 | 0.834155 | 1.23218 | 17.06377 | -43.35901 | 48.64122 | 57.53 | -0.2061 | 99.50243 | 77.31 | 38.65 | SnO2 | 22.87 | 23.6
PEA | NCCOP(=O)(O)O | 10.1021/acsenergylett.4c00656 | FAMAPbIBr | 0 | PA | 2 | 1 | -6.69722 | 0.642409 | 2.396724 | 16.57434 | -45.08162 | 54.17392 | 92.78 | -0.9456 | 148.35803 | 99.1 | 63.72 | SnO2 | 22.87 | 24.35
CBTBC | Cc1cc(-n2nc3ccc(Cl)cc3n2)c(O)c(C(C)(C)C)c1 | 10.1021/acsami.4c03595 | FA0.65MA0.20Cs0.15Pb(I0.8Br0.2)3 | 0 | O;N | 0 | 0 | -5.993008 | -2.287202 | 1.521291 | 5.50497 | -19.15591 | 19.01521 | 50.94 | 4.38542 | 376.95956 | 47.37 | 293.26 | SnO2 | 18.36 | 20.34
4-PCA | O=C(O)c1cn[nH]c1 | 10.1016/j.jechem.2024.04.036 | Cs0.05MA0.05FA0.9Pb(I0.95Br0.05)3 | 1 | CA | 0 | 0 | -7.315505 | -0.832321 | 1.44158 | 15.44211 | -34.4013 | 51.09233 | 65.98 | 0.1079 | 123.42761 | 75.45 | 59.82 | NiOx | 21.28 | 23.77
MADH | NNC(=O)CC(=O)NN | 10.1021/acsami.4c03969 | CsMAFA | 0 | O;N | 0 | 0 | -6.689734 | -0.01164 | 3.529084 | 19.10913 | -57.33473 | 43.50895 | 110.24 | -2.6437 | 151.98938 | 124.3 | 40.94 | SnO2 | 20.63 | 22.11
FDCA | O=C(O)c1ccc(C(=O)O)o1 | 10.1002/adfm.202404686 | Cs0.05(FA0.95MA0.05)0.95Pb(I0.95Br0.05)3 | 0 | CA | 0 | 0 | -7.296008 | -2.189065 | 4.1169 | 15.4137 | -38.65546 | 52.01195 | 87.74 | 0.676 | 158.84273 | 92.72 | 77.07 | SnO2 | 21.54 | 24.53
MPTMS | CO[Si](CCCS)(OC)OC | 10.1021/acsami.4c02919 | Cs0.1FA0.9PbI3 | 1 | SiO | 3 | 1 | -6.143101 | 0.835353 | 2.580468 | 8.91314 | -26.92065 | 17.17041 | 27.69 | 1.1844 | 253.38872 | 85.64 | 169.19 | NiOx | 18.3 | 21
NCS | Cn1c(=S)n(C)c2ccccc21 | 10.1002/anie.202409689 | Cs0.05(MA0.05FA0.95)0.95Pb(I0.95Br0.05)3 | 1 | S | 0 | 1 | -5.392088 | -0.877305 | 3.3897 | 11.13766 | -26.15425 | 20.35379 | 9.86 | 2.24629 | 220.81821 | 110.91 | 100.45 | NiOx | 22.08 | 25.05
NCO | Cn1c(=O)n(C)c2ccccc21 | 10.1002/anie.202409689 | Cs0.05(MA0.05FA0.95)0.95Pb(I0.95Br0.05)3 | 1 | O | 0 | 1 | -5.684481 | -0.344157 | 1.9693 | 10.32112 | -40.39691 | 17.58813 | 26.93 | 0.877 | 203.13612 | 90.28 | 109.42 | NiOx | 22.08 | 23.68
Allicin | C=CCS[S+]([O-])CC=C | 10.1002/adma.202403257 | Cs0.22FA0.78Pb(I0.85Br0.15)3 | 0 | O | 0 | 0 | -6.370531 | -1.526672 | 1.677111 | 9.13488 | -35.93596 | 22.65666 | 23.06 | 1.7553 | 204.60793 | 69.73 | 131.78 | SnO2 | 22.87 | 25.07
4-PA | O=C(O)C1CCNCC1 | https://www.researchsquare.com/article/rs-4705569/v1 | FAPbI3 | 0 | CA | 0 | 1 | -6.128068 | 0.216 | 2.156158 | 10.70155 | -36.06541 | 45.87851 | 49.33 | 0.0706 | 166.28406 | 56.49 | 111.11 | SnO2 | 22.04 | 23.81
4-TA | O=C(O)C1CCOCC1 | https://www.researchsquare.com/article/rs-4705569/v1 | FAPbI3 | 0 | CA | 0 | 1 | -7.043587 | 0.057071 | 1.970774 | 11.49656 | -33.45225 | 48.36193 | 46.53 | 0.4976 | 160.57531 | 73.31 | 90.35 | SnO2 | 22.04 | 25.52
4-CA | O=C(O)C1CCSCC1 | https://www.researchsquare.com/article/rs-4705569/v1 | FAPbI3 | 0 | CA | 0 | 1 | -6.012939 | 0.017724 | 2.093483 | 11.37109 | -33.01542 | 48.80109 | 37.3 | 1.2142 | 176.99915 | 84.35 | 90.16 | SnO2 | 22.04 | 26.18
AEP | NCCP(=O)(O)O | 10.1002/adma.202406532 | FA |  | PA | 2 | 1 | -6.587525 | 0.789655 | 2.335789 | 16.0702 | -44.21184 | 49.48207 | 83.55 | -0.8772 | 137.96125 | 90.85 | 58.87 | SnO2 | 24.54 | 26.4
PATFBA | Nc1c(F)c(F)c(C(=O)O)c(F)c1F | 10.1002/smll.202404588 | Cs0.1FA0.9PbI3 | 1 | CA | 0 | 1 | -6.536395 | -1.447588 | 3.709788 | 13.82579 | -39.79044 | 46.2323 | 63.32 | 1.5234 | 179.76834 | 91.11 | 92.03 | NiOx | 16.89 | 20.51
ILAA | CC1(C)OC[C@@H]([C@H]2OC(=O)C(O)=C2O)O1 | 10.1016/j.nanoen.2024.110166 | PVK | 0 | O | 0 | 0 | -6.46865 | -0.989011 | 3.784153 | 14.53001 | -38.16068 | 61.43088 | 85.22 | 0.3909 | 238.54425 | 137.91 | 94.7 | SnO2 | 22.14 | 24.04
DTD | Nc1ccc2c(c1)S(=O)(=O)c1cc3c(cc1-2)S(=O)(=O)c1cc(N)ccc1-3 | 10.1016/j.nanoen.2024.110170 | CSFAMA | 1 | O;N | 0 | 0 | -5.681105 | -2.166039 | 0 | 16.83647 | -38.86576 | 45.04868 | 120.32 | 2.4774 | 396.28768 | 208.59 | 149.03 | NiOx | 22.19 | 25
D-Methionine | CSCC[C@@H](N)C(=O)O | 10.1016/j.cej.2024.155183 | FAPbI3 | 0 | CA | 0 | 0 | -6.049537 | 0.055533 | 1.982952 | 12.84826 | -35.46341 | 48.65234 | 63.32 | 0.1514 | 187.32894 | 111.67 | 80.79 | SnO2 | 22.7 | 25.39
4-GBA | N=C(N)NCCCC(=O)O | 10.2139/ssrn.4936623 | MAPbI3 | 0 | CA | 3 | 0 | -6.15776 | 0.171677 | 3.882464 | 14.98425 | -44.08546 | 46.41717 | 99.2 | -0.66573 | 183.36953 | 106.97 | 86.77 | SnO2 | 18.85 | 20.78
phenyl-phosphinic-acid | O=[PH](O)c1ccccc1 | 10.1016/j.colsurfa.2024.135205 | MAPbI3 | 0 | PA | 0 | 1 | -7.354783 | -1.132888 | 2.819429 | 12.92322 | -45.3083 | 51.22075 | 37.3 | 0.7789 | 165.94056 | 85.78 | 83.79 | SnO2 | 19.82 | 22.81
2-PA | O=C(O)c1ccccn1 | 10.1021/acsaem.1c01017 | MAPbI3-xClx | 1 | CA | 0 | 0 | -7.408861 | -2.011885 | 5.564804 | 15.63813 | -42.79352 | 27.17772 | 50.19 | 0.7798 | 142.36188 | 92.33 | 57.48 | NiOx | 16.31 | 16.34
3-PA | O=C(O)c1cccnc1 | 10.1021/acsaem.1c01017 | MAPbI3-xClx | 1 | CA | 0 | 0 | -7.211509 | -1.85143 | 3.239027 | 11.83145 | -35.33925 | 51.00018 | 50.19 | 0.7798 | 143.02543 | 71.18 | 78.93 | NiOx | 16.31 | 18.13
4-PA | O=C(O)c1ccncc1 | 10.1021/acsaem.1c01017 | MAPbI3-xClx | 1 | CA | 0 | 1 | -7.261424 | -2.045861 | 1.894267 | 11.03408 | -34.44694 | 52.84255 | 50.19 | 0.7798 | 143.14885 | 66.37 | 83.86 | NiOx | 16.31 | 17.66
DMAcPA | BrC1=CC=C2N(CCCCP(O)(O)=O)C3=C(C=C(Br)C=C3)C(C)(C)C2=C1 | 10.1016/j.jechem.2024.08.057 | CsFAMA | 1 | PA | 4 | 1 | -5.467076 | -0.801045 | 2.842542 | 10.8587 | -39.55699 | 52.30167 | 60.77 | 5.9469 | 481.31406 | 187.26 | 234.02 | NiOx | 19.93 | 23.07

## Sheet2
mol_vol in Angstrom^3
Polar surface area in Angstrom^3
Nonpolar surface area in Angstrom^3
surface_min in kcal/mol
surface_max in kcal/mol
MPI in kcal/mol